## Sheet1
Xli_si | Xso_si | Temp
0 | 0 | 1213 | 0.0024882717 | 1213.917 | 0.01 | 1213.907
0.005523997 | 0.02219446 | 1215 | 0.023850519 | 1234.493 | 0.010039987 | 1213.917
0.01728084 | 0.06533218 | 1230 | 0.048082377 | 1255.964559 | 0.08857774 | 1234.493
0.03544217 | 0.1263224 | 1245 | 0.075398838 | 1278.271 | 0.16424588 | 1255.964559
0.05248469 | 0.1765615 | 1260 | 0.098019403 | 1295.5 | 0.21898321 | 1272.62
0.07125684 | 0.22657 | 1275 | 0.12253431 | 1313.11 | 0.28913386 | 1295.5
0.09062419 | 0.2726766 | 1290 | 0.14898441 | 1331.055136 | 0.33954395 | 1313.11
0.110984 | 0.316433 | 1305 | 0.18729772 | 1355.417 | 0.38801885 | 1331.055136
0.1324988 | 0.358445 | 1320 | 0.21831865 | 1373.947 | 0.44960554 | 1355.417
0.1550044 | 0.3983913 | 1335 | 0.26268998 | 1398.898 | 0.49350961 | 1373.947
0.1785339 | 0.4363418 | 1350 | 0.29817603 | 1417.73 | 0.53547488 | 1392.64
0.2031211 | 0.4725738 | 1365 | 0.33549508 | 1436.611 | 0.57553751 | 1411.445
0.2288022 | 0.5072724 | 1380 | 0.37458201 | 1455.496 | 0.62608318 | 1436.611
0.255545 | 0.5406663 | 1395 | 0.41536355 | 1474.347546 | 0.66192125 | 1455.496
0.2833987 | 0.5725177 | 1410 | 0.45776076 | 1493.13 | 0.69606471 | 1474.347546
0.3123047 | 0.6032629 | 1425 | 0.50169128 | 1511.812 | 0.7285925 | 1493.13
0.3424521 | 0.6325522 | 1440 | 0.54707133 | 1530.37 | 0.75958698 | 1511.812
0.3734925 | 0.6610326 | 1455 | 0.60968863 | 1554.882469 | 0.78913193 | 1530.37
0.405725 | 0.6883674 | 1470 | 0.65812865 | 1573.072 | 0.82641463 | 1554.882469
0.4391697 | 0.7147146 | 1485 | 0.72453546 | 1597.041 | 0.85289961 | 1573.072
0.4737915 | 0.7401429 | 1500 | 0.77560907 | 1614.792 | 0.87820609 | 1591.08
0.5093849 | 0.764756 | 1515 | 0.82769182 | 1632.342 | 0.90240923 | 1608.897
0.5462759 | 0.7886248 | 1530 | 0.89859199 | 1655.425 | 0.92558033 | 1626.515
0.5843331 | 0.8117175 | 1545 | 0.95278034 | 1672.495 | 0.94778667 | 1643.93
0.6230842 | 0.8339569 | 1560 | 0.99999405 | 1686.999 | 0.96909138 | 1661.138
0.6637327 | 0.8558194 | 1575 | 0.99999995 | 1687 | 0.98955346 | 1678.139
0.7049296 | 0.8768095 | 1590 | 0.99999995 | 1687 | 0.99989552 | 1686.911
0.7471906 | 0.8971756 | 1605 |  |  | 0.99999988 | 1687
0.7913207 | 0.9172666 | 1620 |  |  | 0.99999998 | 1687
0.8362258 | 0.9366874 | 1635
0.8822157 | 0.9555727 | 1650
0.9287421 | 0.9737694 | 1665
0.9775644 | 0.9919352 | 1680
1 | 1 | 1687